## Sheet1
Ps | Lp | Dp | DOP | FCNT | CNT | LCNT | DCNT | CNT% | Tcomp | σ (S/m) | Ps | Lp | Dp | DOP | FCNT | CNT | LCNT | DCNT | CNT% | Tcomp | S (µV/K) | Ps | Lp | Dp | DOP | FCNT | CNT | LCNT | DCNT | CNT% | Tcomp | k (W/mK)
2 | 500 | 70 | 1 | 1 | 2 | 1500 | 22.5 | 84 | 300 | 6192.22 | 2 | 500 | 70 | 1 | 1 | 2 | 1500 | 22.5 | 84 | 300 | 28.73 | 2 | 500 | 70 | 1 | 1 | 2 | 1500 | 22.5 | 84 | 300 | 0.5
2 | 500 | 70 | 1 | 1 | 2 | 1500 | 22.5 | 75 | 300 | 5418.79 | 2 | 500 | 70 | 1 | 1 | 2 | 1500 | 22.5 | 75 | 300 | 25.133 | 2 | 500 | 70 | 1 | 1 | 2 | 1500 | 22.5 | 75 | 300 | 0.4901
2 | 500 | 70 | 1 | 1 | 2 | 1500 | 22.5 | 66.5 | 300 | 5125.35 | 2 | 500 | 70 | 1 | 1 | 2 | 1500 | 22.5 | 66.5 | 300 | 23.628 | 2 | 500 | 70 | 1 | 1 | 2 | 1500 | 22.5 | 66.5 | 300 | 0.4803
2 | 500 | 70 | 1 | 1 | 2 | 1500 | 22.5 | 52 | 300 | 4776.2 | 2 | 500 | 70 | 1 | 1 | 2 | 1500 | 22.5 | 52 | 300 | 18.046 | 2 | 500 | 70 | 1 | 1 | 2 | 1500 | 22.5 | 52 | 300 | 0.437
2 | 500 | 70 | 1 | 1 | 2 | 1500 | 22.5 | 43 | 300 | 4423.77 | 2 | 500 | 70 | 1 | 1 | 2 | 1500 | 22.5 | 43 | 300 | 14.558 | 2 | 500 | 70 | 1 | 1 | 2 | 1500 | 22.5 | 43 | 300 | 0.437
2 | 500 | 70 | 1 | 1 | 2 | 1500 | 22.5 | 30 | 300 | 2813.64 | 2 | 500 | 70 | 1 | 1 | 2 | 1500 | 22.5 | 30 | 300 | 13.643 | 2 | 500 | 70 | 1 | 1 | 2 | 1500 | 22.5 | 30 | 300 | 0.421
0 | 0 | 0 | 0 | 1 | 2 | 1500 | 22.5 | 100 | 300 | 9000 | 0 | 0 | 0 | 0 | 1 | 2 | 1500 | 22.5 | 100 | 300 | 12.7087 | 0 | 0 | 0 | 0 | 1 | 2 | 1500 | 22.5 | 100 | 300 | 0.3786
2 | 50000 | 175 | 2 | 0 | 0 | 0 | 0 | 0 | 298 | 52 | 2 | 500 | 70 | 1 | 0 | 0 | 0 | 0 | 0 | 294.87 | 2.34 | 3 | 5000 | 30 | 1 | 0 | 0 | 0 | 0 | 0 | 298 | 0.43
2 | 50000 | 175 | 2 | 1 | 2 | 30000 | 25 | 15 | 298 | 203 | 2 | 500 | 70 | 1 | 0 | 0 | 0 | 0 | 0 | 298.66 | 2.72 | 3 | 5000 | 30 | 1 | 1 | 1 | 30000 | 1.5 | 1 | 298 | 0.48
2 | 50000 | 175 | 2 | 1 | 2 | 30000 | 25 | 15 | 298 | 203 | 2 | 500 | 70 | 1 | 0 | 0 | 0 | 0 | 0 | 303.35 | 3.49 | 3 | 5000 | 30 | 1 | 1 | 1 | 30000 | 1.5 | 7.6 | 298 | 0.53
2 | 50000 | 175 | 2 | 1 | 2 | 30000 | 25 | 15 | 298 | 367 | 2 | 500 | 70 | 1 | 0 | 0 | 0 | 0 | 0 | 308.22 | 4.01 | 3 | 5000 | 30 | 1 | 1 | 1 | 30000 | 1.5 | 14.9 | 298 | 0.8
2 | 50000 | 175 | 2 | 1 | 2 | 30000 | 25 | 15 | 298 | 228 | 2 | 500 | 70 | 1 | 0 | 0 | 0 | 0 | 0 | 313.09 | 4.13 | 3 | 5000 | 30 | 1 | 1 | 1 | 30000 | 1.5 | 25 | 298 | 0.96
2 | 50000 | 175 | 2 | 1 | 2 | 30000 | 25 | 25 | 298 | 408 | 2 | 500 | 70 | 1 | 0 | 0 | 0 | 0 | 0 | 319.04 | 4.64 | 3 | 5000 | 30 | 1 | 1 | 1 | 30000 | 1.5 | 41 | 298 | 1
2 | 50000 | 175 | 2 | 1 | 2 | 30000 | 25 | 25 | 298 | 395 | 2 | 500 | 70 | 1 | 0 | 0 | 0 | 0 | 0 | 324.64 | 5.01 | 2 | 1000 | 50 | 1 | 0 | 0 | 0 | 0 | 0 | 298 | 0.25
2 | 50000 | 175 | 2 | 1 | 2 | 30000 | 25 | 25 | 298 | 667 | 2 | 500 | 70 | 1 | 0 | 0 | 0 | 0 | 0 | 329.51 | 5.53 | 2 | 1000 | 50 | 1 | 1 | 2 | 2500 | 13 | 0.93 | 298 | 0.35
2 | 50000 | 175 | 2 | 1 | 2 | 30000 | 25 | 25 | 298 | 478 | 2 | 500 | 70 | 1 | 0 | 0 | 0 | 0 | 0 | 334.2 | 6.3 | 2 | 1000 | 50 | 1 | 1 | 2 | 2500 | 13 | 0.93 | 298 | 0.33
2 | 50000 | 175 | 2 | 1 | 2 | 30000 | 25 | 40 | 298 | 801 | 2 | 500 | 70 | 1 | 0 | 0 | 0 | 0 | 0 | 339.79 | 6.69 | 2 | 1000 | 50 | 1 | 1 | 2 | 2500 | 13 | 0.93 | 298 | 0.26
2 | 50000 | 175 | 2 | 1 | 2 | 30000 | 25 | 40 | 298 | 763 | 2 | 500 | 70 | 1 | 0 | 0 | 0 | 0 | 0 | 344.3 | 7.72 | 3 | 1500 | 15 | 2 | 0 | 0 | 0 | 0 | 0 | 298 | 0.4
2 | 50000 | 175 | 2 | 1 | 2 | 30000 | 25 | 40 | 298 | 1752 | 2 | 500 | 70 | 1 | 0 | 0 | 0 | 0 | 0 | 347.55 | 2.1 | 3 | 1500 | 15 | 2 | 1 | 1 | 30000 | 1.5 | 18 | 298 | 0.48
2 | 50000 | 175 | 2 | 1 | 2 | 30000 | 25 | 40 | 298 | 967 | 2 | 500 | 70 | 1 | 0 | 0 | 0 | 0 | 0 | 354.05 | 8.74 | 3 | 1500 | 15 | 2 | 1 | 1 | 30000 | 1.5 | 30 | 298 | 0.57
3 | 5000 | 30 | 1 | 0 | 0 | 0 | 0 | 0 | 298 | 969 | 0 | 0 | 0 | 0 | 1 | 2 | 1500 | 22.5 | 100 | 297.03 | 11.45 | 3 | 1500 | 15 | 2 | 1 | 1 | 30000 | 1.5 | 40 | 298 | 0.6
3 | 5000 | 30 | 1 | 1 | 1 | 30000 | 1.5 | 1 | 298 | 1618 | 0 | 0 | 0 | 0 | 1 | 2 | 1500 | 22.5 | 100 | 301 | 11.705 | 3 | 1500 | 15 | 2 | 1 | 1 | 30000 | 1.5 | 50 | 298 | 0.63
3 | 5000 | 30 | 1 | 1 | 1 | 30000 | 1.5 | 7.6 | 298 | 2584 | 0 | 0 | 0 | 0 | 1 | 2 | 1500 | 22.5 | 100 | 305.33 | 12.35 | 3 | 1500 | 15 | 2 | 1 | 1 | 30000 | 1.5 | 64 | 298 | 0.66
3 | 5000 | 30 | 1 | 1 | 1 | 30000 | 1.5 | 14.9 | 298 | 5673.9 | 0 | 0 | 0 | 0 | 1 | 2 | 1500 | 22.5 | 100 | 308.943 | 12.86 | 3 | 1500 | 15 | 2 | 1 | 1 | 30000 | 1.5 | 70 | 298 | 0.68
3 | 5000 | 30 | 1 | 1 | 1 | 30000 | 1.5 | 25 | 298 | 11356 | 0 | 0 | 0 | 0 | 1 | 2 | 1500 | 22.5 | 100 | 313.99 | 13.5 | 3 | 1500 | 15 | 2 | 1 | 1 | 30000 | 1.5 | 80 | 298 | 0.69
3 | 5000 | 30 | 1 | 1 | 1 | 30000 | 1.5 | 41 | 298 | 12566 | 0 | 0 | 0 | 0 | 1 | 2 | 1500 | 22.5 | 100 | 318.86 | 14.14 | 0 | 0 | 0 | 0 | 1 | 1 | 30000 | 1.5 | 100 | 298 | 0.7
2 | 1000 | 50 | 1 | 0 | 0 | 0 | 0 | 0 | 298 | 455 | 0 | 0 | 0 | 0 | 1 | 2 | 1500 | 22.5 | 100 | 324.46 | 14.4 | 3 | 17500 | 2 | 1 | 1 | 1 | 17500 | 2 | 12 | 297.66 | 0.95
2 | 1000 | 50 | 1 | 1 | 2 | 2500 | 13 | 0.93 | 298 | 1861 | 0 | 0 | 0 | 0 | 1 | 2 | 1500 | 22.5 | 100 | 329.33 | 14.65 | 3 | 17500 | 2 | 1 | 1 | 1 | 17500 | 2 | 12 | 347.25 | 0.85
2 | 1000 | 50 | 1 | 1 | 2 | 2500 | 13 | 0.93 | 298 | 1580 | 0 | 0 | 0 | 0 | 1 | 2 | 1500 | 22.5 | 100 | 334.2 | 15.29 | 3 | 17500 | 2 | 1 | 1 | 1 | 17500 | 2 | 12 | 397.51 | 0.81
2 | 1000 | 50 | 1 | 1 | 2 | 2500 | 13 | 0.93 | 298 | 1410 | 0 | 0 | 0 | 0 | 1 | 2 | 1500 | 22.5 | 100 | 339.433 | 15.93 | 3 | 17500 | 2 | 1 | 1 | 1 | 17500 | 2 | 12 | 447.09 | 0.77
3 | 1500 | 15 | 2 | 0 | 0 | 0 | 0 | 0 | 298 | 28978.6 | 0 | 0 | 0 | 0 | 1 | 2 | 1500 | 22.5 | 100 | 344.304 | 16.18 | 3 | 17500 | 2 | 1 | 1 | 1 | 17500 | 2 | 28 | 297.66 | 1.86
3 | 1500 | 15 | 2 | 1 | 1 | 30000 | 1.5 | 18 | 298 | 30305.5 | 0 | 0 | 0 | 0 | 1 | 2 | 1500 | 22.5 | 100 | 349.54 | 16.96 | 3 | 17500 | 2 | 1 | 1 | 1 | 17500 | 2 | 28 | 347.92 | 1.77
3 | 1500 | 15 | 2 | 1 | 1 | 30000 | 1.5 | 30 | 298 | 33747.8 | 0 | 0 | 0 | 0 | 1 | 2 | 1500 | 22.5 | 100 | 354.23 | 17.47 | 3 | 17500 | 2 | 1 | 1 | 1 | 17500 | 2 | 28 | 397.51 | 1.72
3 | 1500 | 15 | 2 | 1 | 1 | 30000 | 1.5 | 40 | 298 | 43812.1 | 2 | 500 | 70 | 1 | 1 | 2 | 1500 | 22.5 | 50 | 296.31 | 21.75 | 3 | 17500 | 2 | 1 | 1 | 1 | 17500 | 2 | 28 | 448.45 | 1.71
3 | 1500 | 15 | 2 | 1 | 1 | 30000 | 1.5 | 50 | 298 | 61999.9 | 2 | 500 | 70 | 1 | 1 | 2 | 1500 | 22.5 | 50 | 301.36 | 22.52 | 3 | 17500 | 2 | 1 | 1 | 1 | 17500 | 2 | 40 | 297.66 | 2.1
3 | 1500 | 15 | 2 | 1 | 1 | 30000 | 1.5 | 64 | 298 | 76728.8 | 2 | 500 | 70 | 1 | 1 | 2 | 1500 | 22.5 | 50 | 305.88 | 53.68 | 3 | 17500 | 2 | 1 | 1 | 1 | 17500 | 2 | 40 | 346.57 | 2.01
3 | 1500 | 15 | 2 | 1 | 1 | 30000 | 1.5 | 70 | 298 | 69494.3 | 2 | 500 | 70 | 1 | 1 | 2 | 1500 | 22.5 | 50 | 310.39 | 24.06 | 3 | 17500 | 2 | 1 | 1 | 1 | 17500 | 2 | 40 | 397.51 | 1.92
3 | 1500 | 15 | 2 | 1 | 1 | 30000 | 1.5 | 80 | 298 | 47063.3 | 2 | 500 | 70 | 1 | 1 | 2 | 1500 | 22.5 | 50 | 314.3 | 24.58 | 3 | 17500 | 2 | 1 | 1 | 1 | 17500 | 2 | 40 | 447.09 | 1.88
0 | 0 | 0 | 0 | 1 | 1 | 30000 | 1.5 | 100 | 298 | 23862.3 | 2 | 500 | 70 | 1 | 1 | 2 | 1500 | 22.5 | 50 | 319.05 | 26.13 | 3 | 17500 | 2 | 1 | 1 | 1 | 17500 | 2 | 63 | 296.98 | 2.34
3 | 17500 | 100 | 2 | 1 | 1 | 17500 | 1.5 | 10 | 413.485 | 19213.2 | 2 | 500 | 70 | 1 | 1 | 2 | 1500 | 22.5 | 50 | 325 | 27.03 | 3 | 17500 | 2 | 1 | 1 | 1 | 17500 | 2 | 63 | 346.57 | 2.22
3 | 17500 | 100 | 2 | 1 | 1 | 17500 | 1.5 | 10 | 392.923 | 19973.4 | 2 | 500 | 70 | 1 | 1 | 2 | 1500 | 22.5 | 50 | 329.51 | 26.9 | 3 | 17500 | 2 | 1 | 1 | 1 | 17500 | 2 | 63 | 397.51 | 2.14
3 | 17500 | 100 | 2 | 1 | 1 | 17500 | 1.5 | 10 | 372.36 | 20733.7 | 2 | 500 | 70 | 1 | 1 | 2 | 1500 | 22.5 | 50 | 334.02 | 27.41 | 3 | 17500 | 2 | 1 | 1 | 1 | 17500 | 2 | 63 | 447.77 | 2.07
3 | 17500 | 100 | 2 | 1 | 1 | 17500 | 1.5 | 10 | 352.546 | 20582.2 | 2 | 500 | 70 | 1 | 1 | 2 | 1500 | 22.5 | 50 | 339.43 | 28.018 | 3 | 17500 | 2 | 1 | 0 | 0 | 0 | 0 | 0 | 447.357 | 0.321429
3 | 17500 | 100 | 2 | 1 | 1 | 17500 | 1.5 | 10 | 331.998 | 20425.1 | 2 | 500 | 70 | 1 | 1 | 2 | 1500 | 22.5 | 50 | 343.58 | 27.65 | 3 | 17500 | 2 | 1 | 0 | 0 | 0 | 0 | 0 | 397.119 | 0.364286
3 | 17500 | 100 | 2 | 1 | 1 | 17500 | 1.5 | 10 | 315.457 | 22133.5 | 2 | 500 | 70 | 1 | 1 | 2 | 1500 | 22.5 | 50 | 349.54 | 28.29 | 3 | 17500 | 2 | 1 | 0 | 0 | 0 | 0 | 0 | 347.375 | 0.392857
3 | 17500 | 100 | 2 | 1 | 1 | 17500 | 1.5 | 10 | 301.161 | 21106.8 | 2 | 500 | 70 | 1 | 1 | 2 | 1500 | 22.5 | 50 | 352.96 | 28.55 | 3 | 17500 | 2 | 1 | 0 | 0 | 0 | 0 | 0 | 298.114 | 0.421429
3 | 17500 | 100 | 2 | 1 | 1 | 17500 | 1.5 | 70 | 407.504 | 95314.3 | 0 | 0 | 0 | 0 | 1 | 2 | 1500 | 22.5 | 100 | 296.51 | 23.49 | 3 | 17500 | 10 | 1 | 1 | 2 | 17500 | 10 | 14 | 447.918 | 0.685714
3 | 17500 | 100 | 2 | 1 | 1 | 17500 | 1.5 | 70 | 387.573 | 102501 | 0 | 0 | 0 | 0 | 1 | 2 | 1500 | 22.5 | 100 | 299.4 | 23.61 | 3 | 17500 | 10 | 1 | 1 | 2 | 17500 | 10 | 14 | 396.219 | 0.721429
3 | 17500 | 100 | 2 | 1 | 1 | 17500 | 1.5 | 70 | 368.024 | 108774 | 0 | 0 | 0 | 0 | 1 | 2 | 1500 | 22.5 | 100 | 303.385 | 24.52 | 3 | 17500 | 10 | 1 | 1 | 2 | 17500 | 10 | 14 | 346.475 | 0.757143
3 | 17500 | 100 | 2 | 1 | 1 | 17500 | 1.5 | 70 | 353.699 | 109582 | 0 | 0 | 0 | 0 | 1 | 2 | 1500 | 22.5 | 100 | 307.55 | 24.64 | 3 | 17500 | 10 | 1 | 1 | 2 | 17500 | 10 | 14 | 297.71 | 0.792857
3 | 17500 | 100 | 2 | 1 | 1 | 17500 | 1.5 | 70 | 340.108 | 110395 | 0 | 0 | 0 | 0 | 1 | 2 | 1500 | 22.5 | 100 | 312.61 | 24.89 | 3 | 17500 | 10 | 1 | 1 | 2 | 17500 | 10 | 30 | 447.087 | 1.21429
3 | 17500 | 100 | 2 | 1 | 1 | 17500 | 1.5 | 70 | 325.784 | 111203 | 0 | 0 | 0 | 0 | 1 | 2 | 1500 | 22.5 | 100 | 318.22 | 26.44 | 3 | 17500 | 10 | 1 | 1 | 2 | 17500 | 10 | 30 | 396.858 | 1.24286
3 | 17500 | 100 | 2 | 1 | 1 | 17500 | 1.5 | 70 | 314.776 | 111119 | 0 | 0 | 0 | 0 | 1 | 2 | 1500 | 22.5 | 100 | 322.92 | 27.08 | 3 | 17500 | 10 | 1 | 1 | 2 | 17500 | 10 | 30 | 346.142 | 1.29286
3 | 17500 | 100 | 2 | 1 | 1 | 17500 | 1.5 | 70 | 297.53 | 110987 | 0 | 0 | 0 | 0 | 1 | 2 | 1500 | 22.5 | 100 | 328.16 | 27.46 | 3 | 17500 | 10 | 1 | 1 | 2 | 17500 | 10 | 30 | 297.38 | 1.31429
3 | 17500 | 100 | 2 | 1 | 1 | 17500 | 1.5 | 50 | 412.468 | 129297 | 0 | 0 | 0 | 0 | 1 | 2 | 1500 | 22.5 | 100 | 333.23 | 27.45 | 3 | 17500 | 10 | 1 | 1 | 2 | 17500 | 10 | 41 | 447.738 | 1.54286
3 | 17500 | 100 | 2 | 1 | 1 | 17500 | 1.5 | 50 | 391.349 | 141980 | 0 | 0 | 0 | 0 | 1 | 2 | 1500 | 22.5 | 100 | 338.29 | 28.09 | 3 | 17500 | 10 | 1 | 1 | 2 | 17500 | 10 | 41 | 397.519 | 1.56429
3 | 17500 | 100 | 2 | 1 | 1 | 17500 | 1.5 | 50 | 370.685 | 149161 | 0 | 0 | 0 | 0 | 1 | 2 | 1500 | 22.5 | 100 | 342.99 | 27.04 | 3 | 17500 | 10 | 1 | 1 | 2 | 17500 | 10 | 41 | 346.312 | 1.60714
3 | 17500 | 100 | 2 | 1 | 1 | 17500 | 1.5 | 50 | 350.46 | 151759 | 0 | 0 | 0 | 0 | 1 | 2 | 1500 | 22.5 | 100 | 348.24 | 28.46 | 3 | 17500 | 10 | 1 | 1 | 2 | 17500 | 10 | 41 | 297.556 | 1.63571
3 | 17500 | 100 | 2 | 1 | 1 | 17500 | 1.5 | 50 | 330.25 | 153439 | 0 | 0 | 0 | 0 | 1 | 2 | 1500 | 22.5 | 100 | 352.95 | 28.19 | 3 | 17500 | 10 | 1 | 1 | 2 | 17500 | 10 | 65 | 448.129 | 1.63571
3 | 17500 | 100 | 2 | 1 | 1 | 17500 | 1.5 | 50 | 312.593 | 156057 | 2 | 500 | 70 | 1 | 1 | 2 | 1500 | 22.5 | 50 | 294.34 | 27.78 | 3 | 17500 | 10 | 1 | 1 | 2 | 17500 | 10 | 65 | 397.419 | 1.67143
3 | 17500 | 100 | 2 | 1 | 1 | 17500 | 1.5 | 50 | 300.456 | 157799 | 2 | 500 | 70 | 1 | 1 | 2 | 1500 | 22.5 | 50 | 299.22 | 28.29 | 3 | 17500 | 10 | 1 | 1 | 2 | 17500 | 10 | 65 | 347.194 | 1.71429
3 | 17500 | 100 | 2 | 1 | 1 | 17500 | 1.5 | 90 | 405.718 | 138420 | 2 | 500 | 70 | 1 | 1 | 2 | 1500 | 22.5 | 50 | 303.02 | 29.32 | 3 | 17500 | 10 | 1 | 1 | 2 | 17500 | 10 | 65 | 297.464 | 1.74286
3 | 17500 | 100 | 2 | 1 | 1 | 17500 | 1.5 | 90 | 385.818 | 166708 | 2 | 500 | 70 | 1 | 1 | 2 | 1500 | 22.5 | 50 | 306.28 | 30.1
3 | 17500 | 100 | 2 | 1 | 1 | 17500 | 1.5 | 90 | 366.315 | 193165 | 2 | 500 | 70 | 1 | 1 | 2 | 1500 | 22.5 | 50 | 309.17 | 29.44
3 | 17500 | 100 | 2 | 1 | 1 | 17500 | 1.5 | 90 | 351.405 | 207729 | 2 | 500 | 70 | 1 | 1 | 2 | 1500 | 22.5 | 50 | 312.79 | 30.08
3 | 17500 | 100 | 2 | 1 | 1 | 17500 | 1.5 | 90 | 337.345 | 214961 | 2 | 500 | 70 | 1 | 1 | 2 | 1500 | 22.5 | 50 | 317.67 | 31.5
3 | 17500 | 100 | 2 | 1 | 1 | 17500 | 1.5 | 90 | 323.329 | 219441 | 2 | 500 | 70 | 1 | 1 | 2 | 1500 | 22.5 | 50 | 323.28 | 33.31
3 | 17500 | 100 | 2 | 1 | 1 | 17500 | 1.5 | 90 | 311.881 | 223941 | 2 | 500 | 70 | 1 | 1 | 2 | 1500 | 22.5 | 50 | 327.8 | 33.69
3 | 17500 | 100 | 2 | 1 | 1 | 17500 | 1.5 | 90 | 300.081 | 2275.21 | 2 | 500 | 70 | 1 | 1 | 2 | 1500 | 22.5 | 50 | 332.86 | 33.81
3 | 17500 | 100 | 2 | 1 | 1 | 17500 | 1.5 | 10 | 417.389 | 21346.3 | 2 | 500 | 70 | 1 | 1 | 2 | 1500 | 22.5 | 50 | 338.29 | 33.93
3 | 17500 | 100 | 2 | 1 | 1 | 17500 | 1.5 | 10 | 401.819 | 21235.4 | 2 | 500 | 70 | 1 | 1 | 2 | 1500 | 22.5 | 50 | 342.99 | 34.06
3 | 17500 | 100 | 2 | 1 | 1 | 17500 | 1.5 | 10 | 387.391 | 21987.3 | 2 | 500 | 70 | 1 | 1 | 2 | 1500 | 22.5 | 50 | 348.06 | 34.17
3 | 17500 | 100 | 2 | 1 | 1 | 17500 | 1.5 | 10 | 372.956 | 20175.1 | 2 | 500 | 70 | 1 | 1 | 2 | 1500 | 22.5 | 50 | 353.13 | 35.07
3 | 17500 | 100 | 2 | 1 | 1 | 17500 | 1.5 | 10 | 357.768 | 20921.6 | 0 | 0 | 0 | 0 | 1 | 2 | 1500 | 22.5 | 100 | 297.07 | 25.15
3 | 17500 | 100 | 2 | 1 | 1 | 17500 | 1.5 | 10 | 343.717 | 20821.5 | 0 | 0 | 0 | 0 | 1 | 2 | 1500 | 22.5 | 100 | 299.25 | 25.28
3 | 17500 | 100 | 2 | 1 | 1 | 17500 | 1.5 | 10 | 328.905 | 19861.3 | 0 | 0 | 0 | 0 | 1 | 2 | 1500 | 22.5 | 100 | 301.78 | 25.67
3 | 17500 | 100 | 2 | 1 | 1 | 17500 | 1.5 | 10 | 316.373 | 19772.1 | 0 | 0 | 0 | 0 | 1 | 2 | 1500 | 22.5 | 100 | 303.96 | 25.4
3 | 17500 | 100 | 2 | 1 | 1 | 17500 | 1.5 | 10 | 300.801 | 18806.5 | 0 | 0 | 0 | 0 | 1 | 2 | 1500 | 22.5 | 100 | 307.22 | 25.66
3 | 17500 | 100 | 2 | 1 | 1 | 17500 | 1.5 | 30 | 417.534 | 78612.3 | 0 | 0 | 0 | 0 | 1 | 2 | 1500 | 22.5 | 100 | 308.68 | 25.53
3 | 17500 | 100 | 2 | 1 | 1 | 17500 | 1.5 | 30 | 403.488 | 80221.6 | 0 | 0 | 0 | 0 | 1 | 2 | 1500 | 22.5 | 100 | 312.85 | 25.79
3 | 17500 | 100 | 2 | 1 | 1 | 17500 | 1.5 | 30 | 389.441 | 81831 | 0 | 0 | 0 | 0 | 1 | 2 | 1500 | 22.5 | 100 | 317.93 | 26.97
3 | 17500 | 100 | 2 | 1 | 1 | 17500 | 1.5 | 30 | 375.416 | 91987.5 | 0 | 0 | 0 | 0 | 1 | 2 | 1500 | 22.5 | 100 | 323.06 | 27.75
3 | 17500 | 100 | 2 | 1 | 1 | 17500 | 1.5 | 30 | 360.228 | 92734 | 0 | 0 | 0 | 0 | 1 | 2 | 1500 | 22.5 | 100 | 328.08 | 27.62
3 | 17500 | 100 | 2 | 1 | 1 | 17500 | 1.5 | 30 | 345.8 | 93485.9 | 0 | 0 | 0 | 0 | 1 | 2 | 1500 | 22.5 | 100 | 333.16 | 27.75
3 | 17500 | 100 | 2 | 1 | 1 | 17500 | 1.5 | 30 | 332.127 | 92533.9 | 0 | 0 | 0 | 0 | 1 | 2 | 1500 | 22.5 | 100 | 338.24 | 26.97
3 | 17500 | 100 | 2 | 1 | 1 | 17500 | 1.5 | 30 | 318.076 | 92433.8 | 0 | 0 | 0 | 0 | 1 | 2 | 1500 | 22.5 | 100 | 343.14 | 28.27
3 | 17500 | 100 | 2 | 1 | 1 | 17500 | 1.5 | 30 | 304.402 | 91481.7 | 0 | 0 | 0 | 0 | 1 | 2 | 1500 | 22.5 | 100 | 347.85 | 27.49
3 | 17500 | 100 | 2 | 1 | 1 | 17500 | 1.5 | 50 | 417.534 | 78612.3 | 0 | 0 | 0 | 0 | 1 | 2 | 1500 | 22.5 | 100 | 353.29 | 27.23
3 | 17500 | 100 | 2 | 1 | 1 | 17500 | 1.5 | 50 | 403.488 | 80221.6 | 2 | 500 | 70 | 1 | 1 | 2 | 1500 | 22.5 | 50 | 295.08 | 31.92
3 | 17500 | 100 | 2 | 1 | 1 | 17500 | 1.5 | 50 | 389.441 | 81831 | 2 | 500 | 70 | 1 | 1 | 2 | 1500 | 22.5 | 50 | 299.07 | 32.96
3 | 17500 | 100 | 2 | 1 | 1 | 17500 | 1.5 | 50 | 375.416 | 91987.5 | 2 | 500 | 70 | 1 | 1 | 2 | 1500 | 22.5 | 50 | 303.6 | 33.74
3 | 17500 | 100 | 2 | 1 | 1 | 17500 | 1.5 | 50 | 360.228 | 92734 | 2 | 500 | 70 | 1 | 1 | 2 | 1500 | 22.5 | 50 | 308.49 | 33.48
3 | 17500 | 100 | 2 | 1 | 1 | 17500 | 1.5 | 50 | 345.8 | 93485.9 | 2 | 500 | 70 | 1 | 1 | 2 | 1500 | 22.5 | 50 | 313.03 | 33.61
3 | 17500 | 100 | 2 | 1 | 1 | 17500 | 1.5 | 50 | 332.127 | 92533.9 | 2 | 500 | 70 | 1 | 1 | 2 | 1500 | 22.5 | 50 | 317.75 | 34.65
3 | 17500 | 100 | 2 | 1 | 1 | 17500 | 1.5 | 50 | 318.076 | 92433.8 | 2 | 500 | 70 | 1 | 1 | 2 | 1500 | 22.5 | 50 | 323 | 35.3
3 | 17500 | 100 | 2 | 1 | 1 | 17500 | 1.5 | 50 | 304.402 | 91481.7 | 2 | 500 | 70 | 1 | 1 | 2 | 1500 | 22.5 | 50 | 329.17 | 35.57
3 | 17500 | 100 | 2 | 1 | 1 | 17500 | 1.5 | 70 | 418.348 | 99985.6 | 2 | 500 | 70 | 1 | 1 | 2 | 1500 | 22.5 | 50 | 332.97 | 36.61
3 | 17500 | 100 | 2 | 1 | 1 | 17500 | 1.5 | 70 | 402.804 | 110131 | 2 | 500 | 70 | 1 | 1 | 2 | 1500 | 22.5 | 50 | 338.23 | 35.83
3 | 17500 | 100 | 2 | 1 | 1 | 17500 | 1.5 | 70 | 388.02 | 120282 | 2 | 500 | 70 | 1 | 1 | 2 | 1500 | 22.5 | 50 | 342.95 | 36.74
3 | 17500 | 100 | 2 | 1 | 1 | 17500 | 1.5 | 70 | 373.226 | 127015 | 2 | 500 | 70 | 1 | 1 | 2 | 1500 | 22.5 | 50 | 348.03 | 37.78
3 | 17500 | 100 | 2 | 1 | 1 | 17500 | 1.5 | 70 | 358.807 | 131185 | 2 | 500 | 70 | 1 | 1 | 2 | 1500 | 22.5 | 50 | 352.92 | 38.56
3 | 17500 | 100 | 2 | 1 | 1 | 17500 | 1.5 | 70 | 343.254 | 137912 | 2 | 50000 | 175 | 2 | 0 | 0 | 0 | 0 | 0 | 298 | 3.37
3 | 17500 | 100 | 2 | 1 | 1 | 17500 | 1.5 | 70 | 328.823 | 137809 | 2 | 50000 | 175 | 2 | 1 | 2 | 30000 | 25 | 15 | 298 | 7.95
3 | 17500 | 100 | 2 | 1 | 1 | 17500 | 1.5 | 70 | 317.813 | 138586 | 2 | 50000 | 175 | 2 | 1 | 2 | 30000 | 25 | 15 | 298 | 7.91
3 | 17500 | 100 | 2 | 1 | 1 | 17500 | 1.5 | 70 | 303.007 | 140190 | 2 | 50000 | 175 | 2 | 1 | 2 | 30000 | 25 | 15 | 298 | 8.47
3 | 17500 | 100 | 2 | 1 | 1 | 17500 | 1.5 | 90 | 417.968 | 99982.9 | 2 | 50000 | 175 | 2 | 1 | 2 | 30000 | 25 | 15 | 298 | 8.14
3 | 17500 | 100 | 2 | 1 | 1 | 17500 | 1.5 | 90 | 403.19 | 112698 | 2 | 50000 | 175 | 2 | 1 | 2 | 30000 | 25 | 25 | 298 | 9.43
3 | 17500 | 100 | 2 | 1 | 1 | 17500 | 1.5 | 90 | 388.781 | 121143 | 2 | 50000 | 175 | 2 | 1 | 2 | 30000 | 25 | 25 | 298 | 9.4
3 | 17500 | 100 | 2 | 1 | 1 | 17500 | 1.5 | 90 | 374.018 | 139841 | 2 | 50000 | 175 | 2 | 1 | 2 | 30000 | 25 | 25 | 298 | 9.25
3 | 17500 | 100 | 2 | 1 | 1 | 17500 | 1.5 | 90 | 359.258 | 159394 | 2 | 50000 | 175 | 2 | 1 | 2 | 30000 | 25 | 25 | 298 | 8.92
3 | 17500 | 100 | 2 | 1 | 1 | 17500 | 1.5 | 90 | 345.25 | 176388 | 2 | 50000 | 175 | 2 | 1 | 2 | 30000 | 25 | 40 | 298 | 12
3 | 17500 | 100 | 2 | 1 | 1 | 17500 | 1.5 | 90 | 330.093 | 189101 | 2 | 50000 | 175 | 2 | 1 | 2 | 30000 | 25 | 40 | 298 | 11.56
3 | 17500 | 100 | 2 | 1 | 1 | 17500 | 1.5 | 90 | 317.951 | 193288 | 2 | 50000 | 175 | 2 | 1 | 2 | 30000 | 25 | 40 | 298 | 10.06
3 | 17500 | 100 | 2 | 1 | 1 | 17500 | 1.5 | 90 | 302.772 | 197453 | 2 | 50000 | 175 | 2 | 1 | 2 | 30000 | 25 | 40 | 298 | 9.17
3 | 17500 | 100 | 2 | 1 | 1 | 17500 | 1.5 | 90 | 298.15 | 193997 | 3 | 5000 | 30 | 1 | 0 | 0 | 0 | 0 | 0 | 298 | 11.12179
3 | 17500 | 100 | 2 | 1 | 1 | 17500 | 1.5 | 90 | 298.15 | 224466 | 3 | 5000 | 30 | 1 | 1 | 1 | 30000 | 1.5 | 1 | 298 | 19.233
3 | 17500 | 100 | 2 | 1 | 1 | 17500 | 1.5 | 70 | 298.15 | 138947 | 3 | 5000 | 30 | 1 | 1 | 1 | 30000 | 1.5 | 7.6 | 298 | 22.97
3 | 17500 | 100 | 2 | 1 | 1 | 17500 | 1.5 | 70 | 298.15 | 112265 | 3 | 5000 | 30 | 1 | 1 | 1 | 30000 | 1.5 | 14.9 | 298 | 27.97
3 | 17500 | 100 | 2 | 1 | 1 | 17500 | 1.5 | 50 | 298.15 | 126728 | 3 | 5000 | 30 | 1 | 1 | 1 | 30000 | 1.5 | 25 | 298 | 35.28
3 | 17500 | 100 | 2 | 1 | 1 | 17500 | 1.5 | 50 | 298.15 | 157201 | 3 | 5000 | 30 | 1 | 1 | 1 | 30000 | 1.5 | 41 | 298 | 41.1487
3 | 17500 | 100 | 2 | 1 | 1 | 17500 | 1.5 | 30 | 298.15 | 89526 | 2 | 1000 | 50 | 1 | 0 | 0 | 0 | 0 | 0 | 298 | 11.62
3 | 17500 | 100 | 2 | 1 | 1 | 17500 | 1.5 | 30 | 298.15 | 53933 | 3 | 1500 | 15 | 2 | 0 | 0 | 0 | 0 | 0 | 298 | 19.6386
3 | 17500 | 100 | 2 | 1 | 1 | 17500 | 1.5 | 10 | 298.15 | 18391.7 | 3 | 1500 | 15 | 2 | 1 | 1 | 30000 | 1.5 | 18 | 298 | 26.9277
3 | 17500 | 100 | 2 | 1 | 1 | 17500 | 1.5 | 10 | 298.15 | 22083.9 | 3 | 1500 | 15 | 2 | 1 | 1 | 30000 | 1.5 | 30 | 298 | 33.2892
3 | 17500 | 20 | 2 | 1 | 1 | 17500 | 1.5 | 51 | 298.15 | 174689.83 | 3 | 1500 | 15 | 2 | 1 | 1 | 30000 | 1.5 | 40 | 298 | 38.1928
3 | 17500 | 20 | 2 | 1 | 1 | 17500 | 1.5 | 94 | 298.15 | 269975.19 | 3 | 1500 | 15 | 2 | 1 | 1 | 30000 | 1.5 | 50 | 298 | 42.1687
3 | 1500 | 18 | 1 | 1 | 2 | 1500 | 9.5 | 11.7 | 298.15 | 288.99 | 3 | 1500 | 15 | 2 | 1 | 1 | 30000 | 1.5 | 64 | 298 | 47.0723
3 | 1500 | 18 | 1 | 1 | 2 | 1500 | 9.5 | 23.7 | 298.15 | 1188.07 | 3 | 1500 | 15 | 2 | 1 | 1 | 30000 | 1.5 | 70 | 298 | 50.6506
3 | 1500 | 18 | 1 | 1 | 2 | 1500 | 9.5 | 28.2 | 298.15 | 2279.82 | 3 | 17500 | 100 | 2 | 1 | 1 | 17500 | 1.5 | 10 | 413.485 | 24.664
3 | 1500 | 18 | 1 | 1 | 2 | 1500 | 9.5 | 35.6 | 298.15 | 1669.72 | 3 | 17500 | 100 | 2 | 1 | 1 | 17500 | 1.5 | 10 | 392.923 | 20.9005
3 | 1500 | 18 | 1 | 1 | 2 | 1500 | 9.5 | 43.9 | 298.15 | 2087.16 | 3 | 17500 | 100 | 2 | 1 | 1 | 17500 | 1.5 | 10 | 372.36 | 17.6538
3 | 1500 | 18 | 1 | 1 | 2 | 1500 | 9.5 | 58.7 | 298.15 | 1477.06 | 3 | 17500 | 100 | 2 | 1 | 1 | 17500 | 1.5 | 10 | 352.546 | 18.1995
3 | 1500 | 18 | 1 | 1 | 2 | 1500 | 9.5 | 72.1 | 298.15 | 1027.52 | 3 | 17500 | 100 | 2 | 1 | 1 | 17500 | 1.5 | 10 | 331.998 | 16.5049
3 | 1500 | 18 | 1 | 1 | 2 | 1500 | 9.5 | 11.7 | 298.15 | 900 | 3 | 17500 | 100 | 2 | 1 | 1 | 17500 | 1.5 | 10 | 315.457 | 14.2878
3 | 1500 | 18 | 1 | 1 | 2 | 1500 | 9.5 | 23.7 | 298.15 | 900 | 3 | 17500 | 100 | 2 | 1 | 1 | 17500 | 1.5 | 10 | 301.161 | 13.2729
3 | 1500 | 18 | 1 | 1 | 2 | 1500 | 9.5 | 28.2 | 298.15 | 2300 | 3 | 17500 | 100 | 2 | 1 | 1 | 17500 | 1.5 | 30 | 411.874 | 19.1474
3 | 1500 | 18 | 1 | 1 | 2 | 1500 | 9.5 | 35.6 | 298.15 | 3000 | 3 | 17500 | 100 | 2 | 1 | 1 | 17500 | 1.5 | 30 | 391.649 | 20.7287
3 | 1500 | 18 | 1 | 1 | 2 | 1500 | 9.5 | 43.9 | 298.15 | 4300 | 3 | 17500 | 100 | 2 | 1 | 1 | 17500 | 1.5 | 30 | 372.554 | 16.2734
3 | 1500 | 18 | 1 | 1 | 2 | 1500 | 9.5 | 58.7 | 298.15 | 5800 | 3 | 17500 | 100 | 2 | 1 | 1 | 17500 | 1.5 | 30 | 350.905 | 16.1311
3 | 1500 | 18 | 1 | 1 | 2 | 1500 | 9.5 | 72.1 | 298.15 | 6500 | 3 | 17500 | 100 | 2 | 1 | 1 | 17500 | 1.5 | 30 | 331.854 | 14.7808
0 | 0 | 0 | 0 | 1 | 2 | 1500 | 9.5 | 100 | 298.15 | 2212 | 3 | 17500 | 100 | 2 | 1 | 1 | 17500 | 1.5 | 30 | 315.313 | 9.63119
3 | 1500 | 18 | 1 | 0 | 0 | 0 | 0 | 0 | 298.15 | 600 | 3 | 17500 | 100 | 2 | 1 | 1 | 17500 | 1.5 | 30 | 303.572 | 10.683
3 | 5000 | 10 | 2 | 1 | 1 | 17500 | 1.5 | 73 | 298 | 165496.94 | 3 | 17500 | 100 | 2 | 1 | 1 | 17500 | 1.5 | 70 | 407.504 | 22.9462
3 | 1000 | 560 | 3 | 1 | 1 | 15000 | 1.5 | 10 | 298.15 | 9797.2 | 3 | 17500 | 100 | 2 | 1 | 1 | 17500 | 1.5 | 70 | 387.573 | 18.8369
3 | 1000 | 560 | 3 | 1 | 1 | 15000 | 1.5 | 30 | 298.15 | 33455.13 | 3 | 17500 | 100 | 2 | 1 | 1 | 17500 | 1.5 | 70 | 368.024 | 16.1058
3 | 1000 | 560 | 3 | 1 | 1 | 15000 | 1.5 | 50 | 298.15 | 67683.69 | 3 | 17500 | 100 | 2 | 1 | 1 | 17500 | 1.5 | 70 | 353.699 | 17.3332
3 | 1000 | 560 | 3 | 1 | 1 | 15000 | 1.5 | 70 | 298.15 | 28333.49 | 3 | 17500 | 100 | 2 | 1 | 1 | 17500 | 1.5 | 70 | 340.108 | 13.9056
3 | 1000 | 560 | 3 | 1 | 1 | 15000 | 1.5 | 90 | 298.15 | 27601.17 | 3 | 17500 | 100 | 2 | 1 | 1 | 17500 | 1.5 | 70 | 325.784 | 11.1671
1 | 220 | 150 | 1 | 1 | 1 | 1500 | 3 | 50 | 301.37 | 26275.3 | 3 | 17500 | 100 | 2 | 1 | 1 | 17500 | 1.5 | 70 | 314.776 | 10.8386
1 | 220 | 150 | 1 | 1 | 1 | 1500 | 3 | 50 | 315.56 | 26376.52 | 3 | 17500 | 100 | 2 | 1 | 1 | 17500 | 1.5 | 70 | 297.53 | 10.0024
1 | 220 | 150 | 1 | 1 | 1 | 1500 | 3 | 50 | 334.32 | 26275.3 | 3 | 17500 | 100 | 2 | 1 | 1 | 17500 | 1.5 | 50 | 412.468 | 20.87
1 | 220 | 150 | 1 | 1 | 1 | 1500 | 3 | 50 | 352.63 | 25668.02 | 3 | 17500 | 100 | 2 | 1 | 1 | 17500 | 1.5 | 50 | 391.349 | 16.7622
1 | 220 | 150 | 1 | 1 | 1 | 1500 | 3 | 50 | 370.93 | 25060.73 | 3 | 17500 | 100 | 2 | 1 | 1 | 17500 | 1.5 | 50 | 370.685 | 14.8947
1 | 220 | 150 | 1 | 1 | 1 | 1500 | 3 | 50 | 390.15 | 24251.01 | 3 | 17500 | 100 | 2 | 1 | 1 | 17500 | 1.5 | 50 | 350.46 | 10.7859
1 | 220 | 150 | 1 | 1 | 1 | 1500 | 3 | 50 | 408.46 | 23441.3 | 3 | 17500 | 100 | 2 | 1 | 1 | 17500 | 1.5 | 50 | 330.25 | 10.6424
1 | 220 | 150 | 1 | 1 | 1 | 1500 | 3 | 50 | 426.76 | 22429.15 | 3 | 17500 | 100 | 2 | 1 | 1 | 17500 | 1.5 | 50 | 312.593 | 8.08109
3 | 17500 | 2 | 1 | 1 | 1 | 17500 | 2 | 12 | 297.66 | 4331.88 | 3 | 17500 | 100 | 2 | 1 | 1 | 17500 | 1.5 | 50 | 300.456 | 6.7208
3 | 17500 | 2 | 1 | 1 | 1 | 17500 | 2 | 12 | 347.25 | 4122.27 | 3 | 17500 | 100 | 2 | 1 | 1 | 17500 | 1.5 | 90 | 405.718 | 54.1544
3 | 17500 | 2 | 1 | 1 | 1 | 17500 | 2 | 12 | 397.51 | 3982.53 | 3 | 17500 | 100 | 2 | 1 | 1 | 17500 | 1.5 | 90 | 385.818 | 40.0448
3 | 17500 | 2 | 1 | 1 | 1 | 17500 | 2 | 12 | 447.09 | 3772.93 | 3 | 17500 | 100 | 2 | 1 | 1 | 17500 | 1.5 | 90 | 366.315 | 28.0036
3 | 17500 | 2 | 1 | 1 | 1 | 17500 | 2 | 28 | 297.66 | 11318.78 | 3 | 17500 | 100 | 2 | 1 | 1 | 17500 | 1.5 | 90 | 351.405 | 20.6116
3 | 17500 | 2 | 1 | 1 | 1 | 17500 | 2 | 28 | 347.92 | 10620.09 | 3 | 17500 | 100 | 2 | 1 | 1 | 17500 | 1.5 | 90 | 337.345 | 17.3548
3 | 17500 | 2 | 1 | 1 | 1 | 17500 | 2 | 28 | 397.51 | 10200.87 | 3 | 17500 | 100 | 2 | 1 | 1 | 17500 | 1.5 | 90 | 323.329 | 14.6168
3 | 17500 | 2 | 1 | 1 | 1 | 17500 | 2 | 28 | 448.45 | 9711.79 | 3 | 17500 | 100 | 2 | 1 | 1 | 17500 | 1.5 | 90 | 311.881 | 13.2534
3 | 17500 | 2 | 1 | 1 | 1 | 17500 | 2 | 40 | 297.66 | 14183.41 | 3 | 17500 | 100 | 2 | 1 | 1 | 17500 | 1.5 | 90 | 300.081 | 11.0289
3 | 17500 | 2 | 1 | 1 | 1 | 17500 | 2 | 40 | 346.57 | 13694.32 | 3 | 17500 | 100 | 2 | 1 | 1 | 17500 | 1.5 | 10 | 417.389 | 28.9013
3 | 17500 | 2 | 1 | 1 | 1 | 17500 | 2 | 40 | 397.51 | 13135.37 | 3 | 17500 | 100 | 2 | 1 | 1 | 17500 | 1.5 | 10 | 401.819 | 27.4682
3 | 17500 | 2 | 1 | 1 | 1 | 17500 | 2 | 40 | 447.09 | 12855.9 | 3 | 17500 | 100 | 2 | 1 | 1 | 17500 | 1.5 | 10 | 387.391 | 27.0382
3 | 17500 | 2 | 1 | 1 | 1 | 17500 | 2 | 63 | 296.98 | 12506.55 | 3 | 17500 | 100 | 2 | 1 | 1 | 17500 | 1.5 | 10 | 372.956 | 27.1815
3 | 17500 | 2 | 1 | 1 | 1 | 17500 | 2 | 63 | 346.57 | 11947.6 | 3 | 17500 | 100 | 2 | 1 | 1 | 17500 | 1.5 | 10 | 357.768 | 25.6051
3 | 17500 | 2 | 1 | 1 | 1 | 17500 | 2 | 63 | 397.51 | 11388.65 | 3 | 17500 | 100 | 2 | 1 | 1 | 17500 | 1.5 | 10 | 343.717 | 25.0318
3 | 17500 | 2 | 1 | 1 | 1 | 17500 | 2 | 63 | 447.77 | 10969.43 | 3 | 17500 | 100 | 2 | 1 | 1 | 17500 | 1.5 | 10 | 328.905 | 22.8822
3 | 17500 | 2 | 1 | 0 | 0 | 0 | 0 | 0 | 447.357 | 677.33 | 3 | 17500 | 100 | 2 | 1 | 1 | 17500 | 1.5 | 10 | 316.373 | 21.3057
3 | 17500 | 2 | 1 | 0 | 0 | 0 | 0 | 0 | 397.119 | 773.174 | 3 | 17500 | 100 | 2 | 1 | 1 | 17500 | 1.5 | 10 | 300.801 | 21.3057
3 | 17500 | 2 | 1 | 0 | 0 | 0 | 0 | 0 | 347.375 | 976.614 | 3 | 17500 | 100 | 2 | 1 | 1 | 17500 | 1.5 | 30 | 417.534 | 29.9045
3 | 17500 | 2 | 1 | 0 | 0 | 0 | 0 | 0 | 298.114 | 1099.1 | 3 | 17500 | 100 | 2 | 1 | 1 | 17500 | 1.5 | 30 | 403.488 | 27.3248
3 | 17500 | 10 | 1 | 1 | 2 | 17500 | 10 | 14 | 447.918 | 1889.28 | 3 | 17500 | 100 | 2 | 1 | 1 | 17500 | 1.5 | 30 | 389.441 | 27.1815
3 | 17500 | 10 | 1 | 1 | 2 | 17500 | 10 | 14 | 396.219 | 2012.5 | 3 | 17500 | 100 | 2 | 1 | 1 | 17500 | 1.5 | 30 | 375.416 | 23.5987
3 | 17500 | 10 | 1 | 1 | 2 | 17500 | 10 | 14 | 346.475 | 2215.94 | 3 | 17500 | 100 | 2 | 1 | 1 | 17500 | 1.5 | 30 | 360.228 | 22.7389
3 | 17500 | 10 | 1 | 1 | 2 | 17500 | 10 | 14 | 297.71 | 2472.96 | 3 | 17500 | 100 | 2 | 1 | 1 | 17500 | 1.5 | 30 | 345.8 | 21.5924
3 | 17500 | 10 | 1 | 1 | 2 | 17500 | 10 | 30 | 447.087 | 4259.9 | 3 | 17500 | 100 | 2 | 1 | 1 | 17500 | 1.5 | 30 | 332.127 | 20.7325
3 | 17500 | 10 | 1 | 1 | 2 | 17500 | 10 | 30 | 396.858 | 4490.42 | 3 | 17500 | 100 | 2 | 1 | 1 | 17500 | 1.5 | 30 | 318.076 | 20.5892
3 | 17500 | 10 | 1 | 1 | 2 | 17500 | 10 | 30 | 346.142 | 4748.03 | 3 | 17500 | 100 | 2 | 1 | 1 | 17500 | 1.5 | 30 | 304.402 | 18.7261
3 | 17500 | 10 | 1 | 1 | 2 | 17500 | 10 | 30 | 297.38 | 5058.92 | 3 | 17500 | 100 | 2 | 1 | 1 | 17500 | 1.5 | 50 | 417.534 | 37.2134
3 | 17500 | 10 | 1 | 1 | 2 | 17500 | 10 | 41 | 447.738 | 6926.37 | 3 | 17500 | 100 | 2 | 1 | 1 | 17500 | 1.5 | 50 | 403.488 | 34.3471
3 | 17500 | 10 | 1 | 1 | 2 | 17500 | 10 | 41 | 397.519 | 7345.44 | 3 | 17500 | 100 | 2 | 1 | 1 | 17500 | 1.5 | 50 | 389.441 | 31.7675
3 | 17500 | 10 | 1 | 1 | 2 | 17500 | 10 | 41 | 346.312 | 7549.32 | 3 | 17500 | 100 | 2 | 1 | 1 | 17500 | 1.5 | 50 | 375.416 | 28.758
3 | 17500 | 10 | 1 | 1 | 2 | 17500 | 10 | 41 | 297.556 | 7941.02 | 3 | 17500 | 100 | 2 | 1 | 1 | 17500 | 1.5 | 50 | 360.228 | 26.3217
3 | 17500 | 10 | 1 | 1 | 2 | 17500 | 10 | 65 | 448.129 | 5337.03 | 3 | 17500 | 100 | 2 | 1 | 1 | 17500 | 1.5 | 50 | 345.8 | 26.6083
3 | 17500 | 10 | 1 | 1 | 2 | 17500 | 10 | 65 | 397.419 | 5702.38 | 3 | 17500 | 100 | 2 | 1 | 1 | 17500 | 1.5 | 50 | 332.127 | 23.8854
3 | 17500 | 10 | 1 | 1 | 2 | 17500 | 10 | 65 | 347.194 | 6013.71 | 3 | 17500 | 100 | 2 | 1 | 1 | 17500 | 1.5 | 50 | 318.076 | 24.7452
3 | 17500 | 10 | 1 | 1 | 2 | 17500 | 10 | 65 | 297.464 | 64.3263 | 3 | 17500 | 100 | 2 | 1 | 1 | 17500 | 1.5 | 50 | 304.402 | 21.7357
0 | 0 | 0 | 0 | 2 | 1 | 16500 | 2.5 | 100 | 293.15 | 43772.2 | 3 | 17500 | 100 | 2 | 1 | 1 | 17500 | 1.5 | 70 | 418.348 | 45.3822
2 | 5000 | 10 | 2 | 2 | 1 | 16500 | 2.5 | 94 | 293.15 | 202847 | 3 | 17500 | 100 | 2 | 1 | 1 | 17500 | 1.5 | 70 | 402.804 | 38.0732
2 | 5000 | 10 | 2 | 2 | 1 | 16500 | 2.5 | 85.7143 | 293.15 | 199644 | 3 | 17500 | 100 | 2 | 1 | 1 | 17500 | 1.5 | 70 | 388.02 | 32.914
2 | 5000 | 10 | 2 | 2 | 1 | 16500 | 2.5 | 74.6867 | 293.15 | 1964.41 | 3 | 17500 | 100 | 2 | 1 | 1 | 17500 | 1.5 | 70 | 373.226 | 30.3344
2 | 5000 | 10 | 2 | 2 | 1 | 16500 | 2.5 | 57 | 293.15 | 187900 | 3 | 17500 | 100 | 2 | 1 | 1 | 17500 | 1.5 | 70 | 358.807 | 28.6146
2 | 5000 | 10 | 2 | 2 | 1 | 16500 | 2.5 | 42.8571 | 293.15 | 127046 | 3 | 17500 | 100 | 2 | 1 | 1 | 17500 | 1.5 | 70 | 343.254 | 28.0414
2 | 5000 | 10 | 2 | 2 | 1 | 16500 | 2.5 | 14 | 293.15 | 64056.9 | 3 | 17500 | 100 | 2 | 1 | 1 | 17500 | 1.5 | 70 | 328.823 | 23.3121
2 | 5000 | 10 | 2 | 0 | 0 | 0 | 0 | 0 | 293.15 | 33096.1 | 3 | 17500 | 100 | 2 | 1 | 1 | 17500 | 1.5 | 70 | 317.813 | 22.8822
[11 empty] | 3 | 17500 | 100 | 2 | 1 | 1 | 17500 | 1.5 | 70 | 303.007 | 22.3089
[11 empty] | 3 | 17500 | 100 | 2 | 1 | 1 | 17500 | 1.5 | 90 | 417.968 | 56.7038
[11 empty] | 3 | 17500 | 100 | 2 | 1 | 1 | 17500 | 1.5 | 90 | 403.19 | 59.1401
[11 empty] | 3 | 17500 | 100 | 2 | 1 | 1 | 17500 | 1.5 | 90 | 388.781 | 57.9936
[11 empty] | 3 | 17500 | 100 | 2 | 1 | 1 | 17500 | 1.5 | 90 | 374.018 | 52.4045
[11 empty] | 3 | 17500 | 100 | 2 | 1 | 1 | 17500 | 1.5 | 90 | 359.258 | 45.5255
[11 empty] | 3 | 17500 | 100 | 2 | 1 | 1 | 17500 | 1.5 | 90 | 345.25 | 35.3503
[11 empty] | 3 | 17500 | 100 | 2 | 1 | 1 | 17500 | 1.5 | 90 | 330.093 | 28.6146
[11 empty] | 3 | 17500 | 100 | 2 | 1 | 1 | 17500 | 1.5 | 90 | 317.951 | 26.465
[11 empty] | 3 | 17500 | 100 | 2 | 1 | 1 | 17500 | 1.5 | 90 | 302.772 | 24.0287
[11 empty] | 3 | 17500 | 100 | 2 | 1 | 1 | 17500 | 1.5 | 90 | 298.15 | 24.2457
[11 empty] | 3 | 17500 | 100 | 2 | 1 | 1 | 17500 | 1.5 | 90 | 298.15 | 19.349
[11 empty] | 3 | 17500 | 100 | 2 | 1 | 1 | 17500 | 1.5 | 70 | 298.15 | 22.5087
[11 empty] | 3 | 17500 | 100 | 2 | 1 | 1 | 17500 | 1.5 | 70 | 298.15 | 18.6702
[11 empty] | 3 | 17500 | 100 | 2 | 1 | 1 | 17500 | 1.5 | 50 | 298.15 | 22.237
[11 empty] | 3 | 17500 | 100 | 2 | 1 | 1 | 17500 | 1.5 | 50 | 298.15 | 15.8745
[11 empty] | 3 | 17500 | 100 | 2 | 1 | 1 | 17500 | 1.5 | 30 | 298.15 | 18.6274
[11 empty] | 3 | 17500 | 100 | 2 | 1 | 1 | 17500 | 1.5 | 30 | 298.15 | 19.1045
[11 empty] | 3 | 17500 | 100 | 2 | 1 | 1 | 17500 | 1.5 | 10 | 298.15 | 21.2055
[11 empty] | 3 | 17500 | 100 | 2 | 1 | 1 | 17500 | 1.5 | 10 | 298.15 | 21.1138
[11 empty] | 3 | 17500 | 20 | 2 | 1 | 1 | 17500 | 1.5 | 51 | 298.15 | 22.07
[11 empty] | 3 | 17500 | 20 | 2 | 1 | 1 | 17500 | 1.5 | 69 | 298.15 | 25.48
[11 empty] | 3 | 17500 | 20 | 2 | 1 | 1 | 17500 | 1.5 | 94 | 298.15 | 28.15
[11 empty] | 3 | 1500 | 18 | 1 | 1 | 2 | 1500 | 9.5 | 11.7 | 298.15 | 20.78
[11 empty] | 3 | 1500 | 18 | 1 | 1 | 2 | 1500 | 9.5 | 23.7 | 298.15 | 17.56
[11 empty] | 3 | 1500 | 18 | 1 | 1 | 2 | 1500 | 9.5 | 28.2 | 298.15 | 21.56
[11 empty] | 3 | 1500 | 18 | 1 | 1 | 2 | 1500 | 9.5 | 35.6 | 298.15 | 22.89
[11 empty] | 3 | 1500 | 18 | 1 | 1 | 2 | 1500 | 9.5 | 43.9 | 298.15 | 23.11
[11 empty] | 3 | 1500 | 18 | 1 | 1 | 2 | 1500 | 9.5 | 58.7 | 298.15 | 24.89
[11 empty] | 3 | 1500 | 18 | 1 | 1 | 2 | 1500 | 9.5 | 72.1 | 298.15 | 14.44
[11 empty] | 3 | 1500 | 18 | 1 | 1 | 2 | 1500 | 9.5 | 11.7 | 298.15 | 12
[11 empty] | 3 | 1500 | 18 | 1 | 1 | 2 | 1500 | 9.5 | 23.7 | 298.15 | 16
[11 empty] | 3 | 1500 | 18 | 1 | 1 | 2 | 1500 | 9.5 | 28.2 | 298.15 | 14
[11 empty] | 3 | 1500 | 18 | 1 | 1 | 2 | 1500 | 9.5 | 35.6 | 298.15 | 17
[11 empty] | 3 | 1500 | 18 | 1 | 1 | 2 | 1500 | 9.5 | 43.9 | 298.15 | 15.5
[11 empty] | 3 | 1500 | 18 | 1 | 1 | 2 | 1500 | 9.5 | 58.7 | 298.15 | 14
[11 empty] | 3 | 1500 | 18 | 1 | 1 | 2 | 1500 | 9.5 | 72.1 | 298.15 | 13
[11 empty] | 0 | 0 | 0 | 0 | 1 | 2 | 1500 | 9.5 | 100 | 298.15 | 6
[11 empty] | 3 | 1500 | 18 | 1 | 0 | 0 | 0 | 0 | 0 | 298.15 | 3
[11 empty] | 3 | 5000 | 10 | 2 | 1 | 1 | 17500 | 1.5 | 73 | 298 | 42.2
[11 empty] | 3 | 1000 | 560 | 3 | 1 | 1 | 15000 | 1.5 | 10 | 298.15 | 45.89
[11 empty] | 3 | 1000 | 560 | 3 | 1 | 1 | 15000 | 1.5 | 30 | 298.15 | 47.62
[11 empty] | 3 | 1000 | 560 | 3 | 1 | 1 | 15000 | 1.5 | 50 | 298.15 | 51.53
[11 empty] | 3 | 1000 | 560 | 3 | 1 | 1 | 15000 | 1.5 | 70 | 298.15 | 48
[11 empty] | 3 | 1000 | 560 | 3 | 1 | 1 | 15000 | 1.5 | 90 | 298.15 | 47.29
[11 empty] | 1 | 220 | 150 | 1 | 1 | 1 | 1500 | 3 | 50 | 301.37 | 44.18
[11 empty] | 1 | 220 | 150 | 1 | 1 | 1 | 1500 | 3 | 50 | 315.56 | 45.61
[11 empty] | 1 | 220 | 150 | 1 | 1 | 1 | 1500 | 3 | 50 | 334.32 | 47.11
[11 empty] | 1 | 220 | 150 | 1 | 1 | 1 | 1500 | 3 | 50 | 352.63 | 48.47
[11 empty] | 1 | 220 | 150 | 1 | 1 | 1 | 1500 | 3 | 50 | 370.93 | 49.84
[11 empty] | 1 | 220 | 150 | 1 | 1 | 1 | 1500 | 3 | 50 | 390.15 | 51.13
[11 empty] | 1 | 220 | 150 | 1 | 1 | 1 | 1500 | 3 | 50 | 408.46 | 52.2
[11 empty] | 1 | 220 | 150 | 1 | 1 | 1 | 1500 | 3 | 50 | 426.76 | 52.35
[11 empty] | 3 | 17500 | 2 | 1 | 1 | 1 | 17500 | 2 | 12 | 297.66 | 20.49
[11 empty] | 3 | 17500 | 2 | 1 | 1 | 1 | 17500 | 2 | 12 | 347.25 | 23.33
[11 empty] | 3 | 17500 | 2 | 1 | 1 | 1 | 17500 | 2 | 12 | 397.51 | 24.43
[11 empty] | 3 | 17500 | 2 | 1 | 1 | 1 | 17500 | 2 | 12 | 447.09 | 26.83
[11 empty] | 3 | 17500 | 2 | 1 | 1 | 1 | 17500 | 2 | 28 | 297.66 | 30.55
[11 empty] | 3 | 17500 | 2 | 1 | 1 | 1 | 17500 | 2 | 28 | 347.92 | 32.3
[11 empty] | 3 | 17500 | 2 | 1 | 1 | 1 | 17500 | 2 | 28 | 397.51 | 34.92
[11 empty] | 3 | 17500 | 2 | 1 | 1 | 1 | 17500 | 2 | 28 | 448.45 | 38.85
[11 empty] | 3 | 17500 | 2 | 1 | 1 | 1 | 17500 | 2 | 40 | 297.66 | 37.1
[11 empty] | 3 | 17500 | 2 | 1 | 1 | 1 | 17500 | 2 | 40 | 346.57 | 42.13
[11 empty] | 3 | 17500 | 2 | 1 | 1 | 1 | 17500 | 2 | 40 | 397.51 | 45.19
[11 empty] | 3 | 17500 | 2 | 1 | 1 | 1 | 17500 | 2 | 40 | 447.09 | 48.69
[11 empty] | 3 | 17500 | 2 | 1 | 1 | 1 | 17500 | 2 | 63 | 296.98 | 35.57
[11 empty] | 3 | 17500 | 2 | 1 | 1 | 1 | 17500 | 2 | 63 | 346.57 | 39.73
[11 empty] | 3 | 17500 | 2 | 1 | 1 | 1 | 17500 | 2 | 63 | 397.51 | 42.79
[11 empty] | 3 | 17500 | 2 | 1 | 1 | 1 | 17500 | 2 | 63 | 447.77 | 46.07
[11 empty] | 3 | 17500 | 2 | 1 | 0 | 0 | 0 | 0 | 0 | 447.357 | 12.162
[11 empty] | 3 | 17500 | 2 | 1 | 0 | 0 | 0 | 0 | 0 | 397.119 | 10.8261
[11 empty] | 3 | 17500 | 2 | 1 | 0 | 0 | 0 | 0 | 0 | 347.375 | 9.31537
[11 empty] | 3 | 17500 | 2 | 1 | 0 | 0 | 0 | 0 | 0 | 298.114 | 7.28085
[11 empty] | 3 | 17500 | 10 | 1 | 1 | 2 | 17500 | 10 | 14 | 447.918 | 15.3964
[11 empty] | 3 | 17500 | 10 | 1 | 1 | 2 | 17500 | 10 | 14 | 396.219 | 14.4977
[11 empty] | 3 | 17500 | 10 | 1 | 1 | 2 | 17500 | 10 | 14 | 346.475 | 13.6858
[11 empty] | 3 | 17500 | 10 | 1 | 1 | 2 | 17500 | 10 | 14 | 297.71 | 12.4383
[11 empty] | 3 | 17500 | 10 | 1 | 1 | 2 | 17500 | 10 | 30 | 447.087 | 22.6515
[11 empty] | 3 | 17500 | 10 | 1 | 1 | 2 | 17500 | 10 | 30 | 396.858 | 20.7046
[11 empty] | 3 | 17500 | 10 | 1 | 1 | 2 | 17500 | 10 | 30 | 346.142 | 19.4559
[11 empty] | 3 | 17500 | 10 | 1 | 1 | 2 | 17500 | 10 | 30 | 297.38 | 17.5081
[11 empty] | 3 | 17500 | 10 | 1 | 1 | 2 | 17500 | 10 | 41 | 447.738 | 28.0717
[11 empty] | 3 | 17500 | 10 | 1 | 1 | 2 | 17500 | 10 | 41 | 397.519 | 25.8621
[11 empty] | 3 | 17500 | 10 | 1 | 1 | 2 | 17500 | 10 | 41 | 346.312 | 24.0884
[11 empty] | 3 | 17500 | 10 | 1 | 1 | 2 | 17500 | 10 | 41 | 297.556 | 22.0541
[11 empty] | 3 | 17500 | 10 | 1 | 1 | 2 | 17500 | 10 | 65 | 448.129 | 25.1868
[11 empty] | 3 | 17500 | 10 | 1 | 1 | 2 | 17500 | 10 | 65 | 397.419 | 23.4138
[11 empty] | 3 | 17500 | 10 | 1 | 1 | 2 | 17500 | 10 | 65 | 347.194 | 21.5531
[11 empty] | 3 | 17500 | 10 | 1 | 1 | 2 | 17500 | 10 | 65 | 297.464 | 19.7811
[11 empty] | 0 | 0 | 0 | 0 | 2 | 1 | 16500 | 2.5 | 100 | 293.15 | 33.6855
[11 empty] | 2 | 5000 | 10 | 2 | 2 | 1 | 16500 | 2.5 | 94 | 293.15 | 36.8989
[11 empty] | 2 | 5000 | 10 | 2 | 2 | 1 | 16500 | 2.5 | 85.7143 | 293.15 | 34.3375
[11 empty] | 2 | 5000 | 10 | 2 | 2 | 1 | 16500 | 2.5 | 74.6867 | 293.15 | 32.8465
[11 empty] | 2 | 5000 | 10 | 2 | 2 | 1 | 16500 | 2.5 | 57 | 293.15 | 31.7489
[11 empty] | 2 | 5000 | 10 | 2 | 2 | 1 | 16500 | 2.5 | 42.8571 | 293.15 | 26.2259
[11 empty] | 2 | 5000 | 10 | 2 | 2 | 1 | 16500 | 2.5 | 14 | 293.15 | 18.9392
[11 empty] | 2 | 5000 | 10 | 2 | 0 | 0 | 0 | 0 | 0 | 293.15 | 13.5506
Electrical conductivity
Seebeck coefficient
Thermal conductivity